## 位移电压曲线Travel & Voltage
位移与电压曲线/Displacement vs Voltage Curve
|  | 电压Voltage (V) | 开环Open-loop
位移Displacement (µm)
|  | 0 | 0
www.coremorrow.com | 微信服务号/Wechat | 15 | 14.576
|  | 30 | 32.024
|  | 45 | 51.397
|  | 60 | 71.484
|  | 75 | 91.664
测试环境/Test Condition |  | 90 | 111.194
型号/Model | P06.X150A | 105 | 130.647
测试温度/Temperature | 20℃，31%RH | 120 | 148.804
负载/Load | 空载Unloaded | 135 | 165.786
电压范围/Voltage | 0~150V | 150 | 181.82201
|  | 135 | 171.05
|  | 120 | 158.188
|  | 105 | 143.52499
免责声明:该数据为典型数据,仅供参考。不同批次的产品，性能数据会略有不同。 DISCLAIMER: The data here are typical, only for reference. Some variations will occur for different batch. |  | 90 | 127.748
|  | 75 | 110.614
|  | 60 | 92.347
|  | 45 | 72.586
|  | 30 | 50.341
|  | 15 | 27.615
若有疑问，请与我们联系。Any question, please contact us. info@coremorrow.com，+86-0451-86268790。 |  | 0 | 3.337
版权所有：哈尔滨芯明天科技有限公司 Copyright@Harbin Core Tomorrow Science and Technology Co.,Ltd.