## 位移电压曲线Travel & Voltage
位移与电压曲线/Displacement vs Voltage Curve
|  | 电压Voltage (V) | 开环Open-loop | 闭环/Closed-loop
|  |  | 位移Displacement (µm) | 位移Displacement (µm)
|  | 0 | 0 | 0
www.coremorrow.com | 微信服务号/Wechat | 15 | 2.09953 | 2.22703
|  | 30 | 4.48221 | 4.45637
|  | 45 | 7.04217 | 6.6821
|  | 60 | 9.65805 | 8.91315
|  | 75 | 12.2369 | 11.14217
测试环境/Test Condition |  | 90 | 14.72616 | 13.37379
型号/Model | FTS20 | 105 | 17.08706 | 15.60322
测试温度/Temperature | 20℃，31%RH | 120 | 19.30373 | 17.83382
负载/Load | 空载Unloaded | 135 | 21.37879 | 20.06362
电压范围/Voltage | 0~150V | 150 | 23.32163 | 22.29395
|  | 135 | 21.8153 | 20.06547
|  | 120 | 20.07881 | 17.83457
|  | 105 | 18.16384 | 15.6028
免责声明:该数据为典型数据,仅供参考。不同批次的产品，性能数据会略有不同。 DISCLAIMER: The data here are typical, only for reference. Some variations will occur for different batch. |  | 90 | 16.08553 | 13.37329
|  | 75 | 13.83853 | 11.14655
|  | 60 | 11.43898 | 8.91715
|  | 45 | 8.87568 | 6.68966
|  | 30 | 6.15996 | 4.48848
|  | 15 | 3.29394 | 2.23626
若有疑问，请与我们联系。Any question, please contact us. info@coremorrow.com，+86-0451-86268790。 |  | 0 | 0.29423 | 0.01506
版权所有：哈尔滨芯明天科技有限公司 Copyright@Harbin Core Tomorrow Science and Technology Co.,Ltd.

## 线性度Linearity
线性度/Linearity
|  | 控制输入Control input（V） | 输出位移Displacement（μm） | 偏差位移Deviation（μm） | 线性度Linearity（%F.S.）
|  | 0 | 0 | 0 | 0
|  | 1 | 2.22703 | -0.002365 | -0.01060826
www.coremorrow.com | 微信服务号/Wechat | 2 | 4.45637 | -0.00242 | -0.01085496
|  | 3 | 6.6821 | -0.006085 | -0.0272944
|  | 4 | 8.91315 | -0.00443 | -0.01987086
|  | 5 | 11.14217 | -0.004805 | -0.02155293
|  | 6 | 13.37379 | -0.00258 | -0.01157265
测试环境/Test Condition |  | 7 | 15.60322 | -0.002545 | -0.01141565
型号/Model | FTS20 | 8 | 17.83382 | -0.00134 | -0.006010599
测试温度/Temperature | 20℃，31%RH | 9 | 20.06362 | -0.000935 | -0.004193963
负载/Load | 空载Unloaded | 10 | 22.29395 | 0 | 0
电压范围/Voltage | 0~120V
免责声明:该数据为典型数据,仅供参考。不同批次的产品，性能数据会略有不同。 DISCLAIMER: The data here are typical, only for reference. Some variations will occur for different batch.
若有疑问，请与我们联系。Any question, please contact us. info@coremorrow.com，+86-0451-86268790。
版权所有：哈尔滨芯明天科技有限公司 Copyright@Harbin Core Tomorrow Science and Technology Co.,Ltd.