## 位移电压曲线Travel & Voltage
位移与电压曲线/Displacement vs Voltage Curve
|  | 电压Voltage (V) | 开环Open-loop | 闭环/Closed-loop
|  |  | 位移Displacement (µm) | 位移Displacement (µm)
|  | 0 | 0 | 0
www.coremorrow.com | 微信服务号/Wechat | 15 | 3.21482 | 3.58822
|  | 30 | 6.95453 | 7.16492
|  | 45 | 11.0386 | 10.75378
|  | 60 | 15.23782 | 14.33933
|  | 75 | 19.37012 | 17.92684
测试环境/Test Condition |  | 90 | 23.31635 | 21.51417
型号/Model | P92.X30S | 105 | 27.02153 | 25.10249
测试温度/Temperature | 20℃，31%RH | 120 | 30.45461 | 28.69029
负载/Load | 空载Unloaded | 135 | 33.62384 | 32.27874
电压范围/Voltage | 0~150V | 150 | 36.56234 | 35.86951
|  | 135 | 34.47283 | 32.28326
|  | 120 | 31.99058 | 28.69738
|  | 105 | 29.20519 | 25.11053
免责声明:该数据为典型数据,仅供参考。不同批次的产品，性能数据会略有不同。 DISCLAIMER: The data here are typical, only for reference. Some variations will occur for different batch. |  | 90 | 26.10987 | 21.52441
|  | 75 | 22.72679 | 17.93681
|  | 60 | 19.00993 | 14.35105
|  | 45 | 14.96196 | 10.75371
|  | 30 | 10.54054 | 7.1763
|  | 15 | 5.74558 | 3.59215
若有疑问，请与我们联系。Any question, please contact us. info@coremorrow.com，+86-0451-86268790。 |  | 0 | 0.58058 | 0.00666
版权所有：哈尔滨芯明天科技有限公司 Copyright@Harbin Core Tomorrow Science and Technology Co.,Ltd.

## 谐频与负载Freq vs Load
谐振频率曲线/Resonant frequency Curve
|  | 负载Load[g] | 谐振频率Resonant frequency (Hz)
|  | 0 | 1811
www.coremorrow.com | 微信服务号/Wechat | 100 | 1172
|  | 200 | 932
|  | 300 | 820
测试环境/Test Condition
型号/Model | P92.X30S
测试温度/Temperature | 20℃，31%RH
免责声明:该数据为典型数据,仅供参考。不同批次的产品，性能数据会略有不同。 DISCLAIMER: The data here are typical, only for reference. Some variations will occur for different batch.
若有疑问，请与我们联系。Any question, please contact us. info@coremorrow.com，+86-0451-86268790。
版权所有：哈尔滨芯明天科技有限公司 Copyright@Harbin Core Tomorrow Science and Technology Co.,Ltd.

## 线性度Linearity
线性度/Linearity
|  | 控制输入Control input（V） | 输出位移Displacement（μm） | 偏差位移Deviation（μm） | 线性度Linearity（%F.S.）
|  | 0 | 0 | 0 | 0
|  | 1 | 3.58822 | 0.0012 | 0.00334546
www.coremorrow.com | 微信服务号/Wechat | 2 | 7.16492 | -0.009 | -0.02509095
|  | 3 | 10.75378 | -0.007 | -0.01951518
|  | 4 | 14.33933 | -0.0084 | -0.02341822
|  | 5 | 17.92684 | -0.008 | -0.02230306
|  | 6 | 21.51417 | -0.0076 | -0.02118791
测试环境/Test Condition |  | 7 | 25.10249 | -0.0062 | -0.01728488
型号/Model | P92.X30S | 8 | 28.69029 | -0.0054 | -0.01505457
测试温度/Temperature | 20℃，31%RH | 9 | 32.27874 | -0.0038 | -0.01059396
负载/Load | 空载Unloaded | 10 | 35.86951 | 0 | 0
电压范围/Voltage | 0~150V
免责声明:该数据为典型数据,仅供参考。不同批次的产品，性能数据会略有不同。 DISCLAIMER: The data here are typical, only for reference. Some variations will occur for different batch.
若有疑问，请与我们联系。Any question, please contact us. info@coremorrow.com，+86-0451-86268790。
版权所有：哈尔滨芯明天科技有限公司 Copyright@Harbin Core Tomorrow Science and Technology Co.,Ltd.