## 位移电压曲线Travel & Voltage
位移与电压曲线/Displacement vs Voltage Curve
|  | 电压Voltage (V) | 开环Open-loop | 闭环/Closed-loop
|  |  | 位移Displacement (µm) | 位移Displacement (µm)
|  | 0 | 0 | 0
www.coremorrow.com | 微信服务号/Wechat | 12 | 6.87761 | 9.33287
|  | 24 | 15.27916 | 18.70626
|  | 36 | 24.68638 | 28.07579
|  | 48 | 34.87036 | 37.45406
|  | 60 | 45.49966 | 46.83917
测试环境/Test Condition |  | 72 | 56.32539 | 56.22835
型号/Model | P92.X100C | 84 | 67.06783 | 65.62892
测试温度/Temperature | 20℃，31%RH | 96 | 77.48849 | 75.03368
负载/Load | 空载Unloaded | 108 | 87.5005 | 84.44198
电压范围/Voltage | 0~120V | 120 | 96.98968 | 93.86494
|  | 108 | 91.38219 | 84.44025
|  | 96 | 84.29124 | 75.04821
|  | 84 | 76.25169 | 65.65446
免责声明:该数据为典型数据,仅供参考。不同批次的产品，性能数据会略有不同。 DISCLAIMER: The data here are typical, only for reference. Some variations will occur for different batch. |  | 72 | 67.44584 | 56.2701
|  | 60 | 57.91797 | 46.88721
|  | 48 | 47.7229 | 37.48856
|  | 36 | 36.86951 | 28.12757
|  | 24 | 25.50633 | 18.73722
|  | 12 | 13.59367 | 9.3667
若有疑问，请与我们联系。Any question, please contact us. info@coremorrow.com，+86-0451-86268790。 |  | 0 | 1.70971 | 0.00891
版权所有：哈尔滨芯明天科技有限公司 Copyright@Harbin Core Tomorrow Science and Technology Co.,Ltd.

## 谐频与负载Freq vs Load
谐振频率曲线/Resonant frequency Curve
|  | 负载Load[g] | 谐振频率Resonant frequency (Hz)
|  | 0 | 252
www.coremorrow.com | 微信服务号/Wechat | 100 | 237
|  | 200 | 225
|  | 500 | 197
|  | 1000 | 167
|  | 2000 | 133
测试环境/Test Condition |  | 3000 | 114
型号/Model | P92.X100C | 5000 | 92
测试温度/Temperature | 20℃，31%RH | 10000 | 67
|  | 20000 | 48
免责声明:该数据为典型数据,仅供参考。不同批次的产品，性能数据会略有不同。 DISCLAIMER: The data here are typical, only for reference. Some variations will occur for different batch.
若有疑问，请与我们联系。Any question, please contact us. info@coremorrow.com，+86-0451-86268790。
版权所有：哈尔滨芯明天科技有限公司 Copyright@Harbin Core Tomorrow Science and Technology Co.,Ltd.

## 线性度Linearity
线性度/Linearity
|  | 控制输入Control input（V） | 输出位移Displacement（μm） | 偏差位移Deviation（μm） | 线性度Linearity（%F.S.）
|  | 0 | 0 | 0 | 0
|  | 1 | 9.33287 | -0.0536 | -0.05710332
www.coremorrow.com | 微信服务号/Wechat | 2 | 18.70626 | -0.0668 | -0.07116608
|  | 3 | 28.07579 | -0.0836 | -0.08906414
|  | 4 | 37.45406 | -0.092 | -0.09801317
|  | 5 | 46.83917 | -0.0932 | -0.0992916
|  | 6 | 56.22835 | -0.0906 | -0.09652166
测试环境/Test Condition |  | 7 | 65.62892 | -0.0766 | -0.08160661
型号/Model | P92.X100C | 8 | 75.03368 | -0.0582 | -0.06200398
测试温度/Temperature | 20℃，31%RH | 9 | 84.44198 | -0.0364 | -0.03877912
负载/Load | 空载Unloaded | 10 | 93.86494 | 0 | 0
电压范围/Voltage | 0~150V
免责声明:该数据为典型数据,仅供参考。不同批次的产品，性能数据会略有不同。 DISCLAIMER: The data here are typical, only for reference. Some variations will occur for different batch.
若有疑问，请与我们联系。Any question, please contact us. info@coremorrow.com，+86-0451-86268790。
版权所有：哈尔滨芯明天科技有限公司 Copyright@Harbin Core Tomorrow Science and Technology Co.,Ltd.