## 位移电压曲线Travel & Voltage
位移与电压曲线/Displacement vs Voltage Curve
|  | 电压Voltage (V) | 开环Open-loop | 闭环/Closed-loop
|  |  | 位移Displacement (µm) | 位移Displacement (µm)
|  | 0 | 0 | 0
www.coremorrow.com | 微信服务号/Wechat | 15 | 9.6648 | 9.9806
|  | 30 | 20.9748 | 19.9806
|  | 45 | 33.227 | 29.9842
|  | 60 | 45.676 | 39.9816
|  | 75 | 57.7908 | 49.9804
测试环境/Test Condition |  | 90 | 69.2166 | 59.9688
型号/Model | P72.Z100S | 105 | 79.8024 | 69.9638
测试温度/Temperature | 20℃，31%RH | 120 | 89.5262 | 79.9506
负载/Load | 空载Unloaded | 135 | 98.3872 | 89.9298
电压范围/Voltage | 0~150V | 150 | 106.459 | 99.91
|  | 135 | 100.6334 | 89.9524
|  | 120 | 93.5728 | 79.9734
免责声明:该数据为典型数据,仅供参考。不同批次的产品，性能数据会略有不同。 DISCLAIMER: The data here are typical, only for reference. Some variations will occur for different batch. |  | 105 | 85.5414 | 69.9942
|  | 90 | 76.5798 | 60.0062
|  | 75 | 66.6706 | 50.0232
|  | 60 | 55.7674 | 40.027
|  | 45 | 43.7838 | 30.0318
|  | 30 | 30.7714 | 20.037
若有疑问，请与我们联系。Any question, please contact us. info@coremorrow.com，+86-0451-86268790。 |  | 15 | 16.6518 | 10.039
|  | 0 | 1.6222 | 0.052
版权所有：哈尔滨芯明天科技有限公司 Copyright@Harbin Core Tomorrow Science and Technology Co.,Ltd.

## 谐频与负载Freq vs Load
谐振频率曲线/Resonant frequency Curve
|  | 负载Load[g] | 谐振频率Resonant frequency (Hz)
|  | 0 | 369
www.coremorrow.com | 微信服务号/Wechat | 10 | 326
|  | 30 | 271
|  | 50 | 237
|  | 100 | 187
|  | 200 | 141
测试环境/Test Condition
型号/Model | P72.Z100S
测试温度/Temperature | 20℃，31%RH
免责声明:该数据为典型数据,仅供参考。不同批次的产品，性能数据会略有不同。 DISCLAIMER: The data here are typical, only for reference. Some variations will occur for different batch.
若有疑问，请与我们联系。Any question, please contact us. info@coremorrow.com，+86-0451-86268790。
版权所有：哈尔滨芯明天科技有限公司 Copyright@Harbin Core Tomorrow Science and Technology Co.,Ltd.

## 线性度Linearity
线性度/Linearity
|  | 控制输入Control input（V） | 输出位移Displacement（μm） | 偏差位移Deviation（μm） | 线性度Linearity（%F.S.）
|  | 0 | 0 | 0 | 0
|  | 1 | 9.9806 | 0.0104 | 0.01040937
www.coremorrow.com | 微信服务号/Wechat | 2 | 19.9806 | 0.0014 | 0.001401261
|  | 3 | 29.9842 | 0.0112 | 0.01121009
|  | 4 | 39.9816 | 0.0176 | 0.01761585
|  | 5 | 49.9804 | 0.0254 | 0.02542288
|  | 6 | 59.9688 | 0.0228 | 0.02282054
测试环境/Test Condition |  | 7 | 69.9638 | 0.0268 | 0.02682414
型号/Model | P72.Z100S | 8 | 79.9506 | 0.0226 | 0.02262036
测试温度/Temperature | 20℃，31%RH | 9 | 89.9298 | 0.0108 | 0.01080973
负载/Load | 空载Unloaded | 10 | 99.91 | 0 | 0
电压范围/Voltage | 0~150V
免责声明:该数据为典型数据,仅供参考。不同批次的产品，性能数据会略有不同。 DISCLAIMER: The data here are typical, only for reference. Some variations will occur for different batch.
若有疑问，请与我们联系。Any question, please contact us. info@coremorrow.com，+86-0451-86268790。
版权所有：哈尔滨芯明天科技有限公司 Copyright@Harbin Core Tomorrow Science and Technology Co.,Ltd.