## 位移电压曲线Travel & Voltage
位移与电压曲线/Displacement vs Voltage Curve
|  | 电压Voltage (V) | 开环Open-loop | 闭环/Closed-loop
|  |  | 位移Displacement (µm) | 位移Displacement (µm)
|  | 0 | 0 | 0
www.coremorrow.com | 微信服务号/Wechat | 15 | 93.5421 | 99.47977
|  | 30 | 206.37064 | 200.76694
|  | 45 | 329.04388 | 302.91547
|  | 60 | 453.04166 | 405.29099
|  | 75 | 572.03656 | 507.86462
测试环境/Test Condition |  | 90 | 683.68469 | 610.45923
型号/Model | P73.Z1000 | 105 | 785.90344 | 713.28522
测试温度/Temperature | 20℃，31%RH | 120 | 880.1073 | 816.14551
负载/Load | 空载Unloaded | 135 | 965.74133 | 919.19342
电压范围/Voltage | 0~150V | 150 | 1044.56592 | 1022.51825
|  | 135 | 988.01727 | 919.08502
|  | 120 | 920.32288 | 815.44275
|  | 105 | 842.37585 | 711.58331
免责声明:该数据为典型数据,仅供参考。不同批次的产品，性能数据会略有不同。 DISCLAIMER: The data here are typical, only for reference. Some variations will occur for different batch. |  | 90 | 755.58765 | 607.7887
|  | 75 | 659.24243 | 504.73636
|  | 60 | 552.75012 | 402.07654
|  | 45 | 435.59113 | 300.30536
|  | 30 | 307.11823 | 199.44611
|  | 15 | 167.11073 | 99.2774
若有疑问，请与我们联系。Any question, please contact us. info@coremorrow.com，+86-0451-86268790。 |  | 0 | 15.82994 | 0.04339
版权所有：哈尔滨芯明天科技有限公司 Copyright@Harbin Core Tomorrow Science and Technology Co.,Ltd.

## 线性度Linearity
线性度/Linearity
|  | 控制输入Control input（V） | 输出位移Displacement（μm） | 偏差位移Deviation（μm） | 线性度Linearity（%F.S.）
|  | 0 | 0 | 0 | 0
|  | 1 | 99.47977 | -2.772055 | -0.2711008
www.coremorrow.com | 微信服务号/Wechat | 2 | 200.86694 | -3.63671 | -0.3556621
|  | 3 | 302.91547 | -3.840005 | -0.3755439
|  | 4 | 405.29099 | -3.71631 | -0.3634468
|  | 5 | 507.86462 | -3.394505 | -0.331975
|  | 6 | 610.45923 | -3.05172 | -0.2984514
测试环境/Test Condition |  | 7 | 713.28522 | -2.477555 | -0.2422993
型号/Model | P73.Z1000 | 8 | 816.14551 | -1.86909 | -0.1827928
测试温度/Temperature | 20℃，31%RH | 9 | 919.19342 | -1.073005 | -0.1049375
负载/Load | 空载Unloaded | 10 | 1022.51825 | 0 | 0
电压范围/Voltage | 0~150V
免责声明:该数据为典型数据,仅供参考。不同批次的产品，性能数据会略有不同。 DISCLAIMER: The data here are typical, only for reference. Some variations will occur for different batch.
若有疑问，请与我们联系。Any question, please contact us. info@coremorrow.com，+86-0451-86268790。
版权所有：哈尔滨芯明天科技有限公司 Copyright@Harbin Core Tomorrow Science and Technology Co.,Ltd.