## 位移电压曲线Travel & Voltage
位移与电压曲线/Displacement vs Voltage Curve
|  | 电压Voltage (V) | 开环Open-loop | 闭环/Closed-loop
|  |  | 位移Displacement (µm) | 位移Displacement (µm)
|  | 0 | 0 | 0
www.coremorrow.com | 微信服务号/Wechat | 15 | 19.72666 | 22.2302
|  | 30 | 42.06863 | 44.49401
|  | 45 | 66.08105 | 66.76665
|  | 60 | 90.23428 | 89.05578
|  | 75 | 113.73573 | 111.36665
测试环境/Test Condition |  | 90 | 136.21725 | 133.6862
型号/Model | P11.Z200S | 105 | 157.07135 | 156.01663
测试温度/Temperature | 20℃，31%RH | 120 | 176.55525 | 178.35855
负载/Load | 空载Unloaded | 135 | 194.45047 | 200.70575
电压范围/Voltage | 0~150V | 150 | 211.10095 | 223.05612
|  | 135 | 198.52032 | 200.73718
|  | 120 | 183.82768 | 178.41354
|  | 105 | 167.42322 | 156.0824
免责声明:该数据为典型数据,仅供参考。不同批次的产品，性能数据会略有不同。 DISCLAIMER: The data here are typical, only for reference. Some variations will occur for different batch. |  | 90 | 149.38998 | 133.76131
|  | 75 | 129.69627 | 111.45119
|  | 60 | 108.11615 | 89.14127
|  | 45 | 84.7652 | 66.84833
|  | 30 | 59.44867 | 44.56496
|  | 15 | 32.15551 | 22.2846
若有疑问，请与我们联系。Any question, please contact us. info@coremorrow.com，+86-0451-86268790。 |  | 0 | 2.84753 | 0.03052
版权所有：哈尔滨芯明天科技有限公司 Copyright@Harbin Core Tomorrow Science and Technology Co.,Ltd.

## 线性度Linearity
线性度/Linearity
|  | 控制输入Control input（V） | 输出位移Displacement（μm） | 偏差位移Deviation（μm） | 线性度Linearity（%F.S.）
|  | 0 | 0 | 0 | 0
|  | 1 | 22.2302 | -0.075412 | -0.03380853
www.coremorrow.com | 微信服务号/Wechat | 2 | 44.49401 | -0.117214 | -0.05254911
|  | 3 | 66.76665 | -0.150186 | -0.06733104
|  | 4 | 89.05578 | -0.166668 | -0.07472021
|  | 5 | 111.36665 | -0.16141 | -0.07236296
|  | 6 | 133.6862 | -0.147472 | -0.0661143
测试环境/Test Condition |  | 7 | 156.01663 | -0.122654 | -0.05498796
型号/Model | P11.Z200S | 8 | 178.35855 | -0.086346 | -0.03871044
测试温度/Temperature | 20℃，31%RH | 9 | 200.70575 | -0.044758 | -0.0200658
负载/Load | 空载Unloaded | 10 | 223.05612 | 0 | 0
电压范围/Voltage | 0~150V
免责声明:该数据为典型数据,仅供参考。不同批次的产品，性能数据会略有不同。 DISCLAIMER: The data here are typical, only for reference. Some variations will occur for different batch.
若有疑问，请与我们联系。Any question, please contact us. info@coremorrow.com，+86-0451-86268790。
版权所有：哈尔滨芯明天科技有限公司 Copyright@Harbin Core Tomorrow Science and Technology Co.,Ltd.