## 位移电压曲线Travel & Voltage
位移与电压曲线/Displacement vs Voltage Curve
|  | 电压Voltage (V) | 开环Open-loop | 闭环/Closed-loop
|  |  | 位移Displacement (µm) | 位移Displacement (µm)
|  | 0 | 0 | 0
www.coremorrow.com | 微信服务号/Wechat | 15 | 28.441 | 31.16
|  | 30 | 61.703 | 62.332
|  | 45 | 97.407 | 93.565
|  | 60 | 134.147 | 124.847
|  | 75 | 170.114 | 156.588
测试环境/Test Condition |  | 90 | 204.358 | 188.29999
型号/Model | P11.Z300S | 105 | 236.162 | 219.639
测试温度/Temperature | 20℃，31%RH | 120 | 265.09 | 250.745
负载/Load | 空载Unloaded | 135 | 291.811 | 282.06201
电压范围/Voltage | 0~150V | 150 | 316.98401 | 313
|  | 135 | 298.74301 | 282.16699
|  | 120 | 277.40799 | 251.30499
|  | 105 | 252.787 | 220.347
免责声明:该数据为典型数据,仅供参考。不同批次的产品，性能数据会略有不同。 DISCLAIMER: The data here are typical, only for reference. Some variations will occur for different batch. |  | 90 | 226.155 | 188.664
|  | 75 | 196.72099 | 156.64
|  | 60 | 164.02901 | 124.904
|  | 45 | 128.65199 | 93.656
|  | 30 | 90.876 | 62.454
|  | 15 | 48.246 | 31.221
若有疑问，请与我们联系。Any question, please contact us. info@coremorrow.com，+86-0451-86268790。 |  | 0 | 4.471 | 0.03
版权所有：哈尔滨芯明天科技有限公司 Copyright@Harbin Core Tomorrow Science and Technology Co.,Ltd.

## 线性度Linearity
线性度/Linearity
|  | 控制输入Control input（V） | 输出位移Displacement（μm） | 偏差位移Deviation（μm） | 线性度Linearity（%F.S.）
|  | 0 | 0 | 0 | 0
|  | 1 | 31.16 | -0.14 | -0.04472843
www.coremorrow.com | 微信服务号/Wechat | 2 | 62.332 | -0.268 | -0.085623
|  | 3 | 93.565 | -0.335 | -0.1070288
|  | 4 | 124.847 | -0.353 | -0.1127796
|  | 5 | 156.588 | 0.088 | 0.02811502
|  | 6 | 188.29999 | 0.49999 | 0.1597412
测试环境/Test Condition |  | 7 | 219.639 | 0.539 | 0.1722045
型号/Model | P11.Z300S | 8 | 250.745 | 0.345 | 0.1102236
测试温度/Temperature | 20℃，31%RH | 9 | 282.06201 | 0.36201 | 0.1156581
负载/Load | 空载Unloaded | 10 | 313 | 0 | 0
电压范围/Voltage | 0~150V
免责声明:该数据为典型数据,仅供参考。不同批次的产品，性能数据会略有不同。 DISCLAIMER: The data here are typical, only for reference. Some variations will occur for different batch.
若有疑问，请与我们联系。Any question, please contact us. info@coremorrow.com，+86-0451-86268790。
版权所有：哈尔滨芯明天科技有限公司 Copyright@Harbin Core Tomorrow Science and Technology Co.,Ltd.