## 位移电压曲线Travel & Voltage
位移与电压曲线/Displacement vs Voltage Curve
|  | 电压Voltage (V) | 开环Open-loop | 闭环/Closed-loop
|  |  | 位移Displacement (µm) | 位移Displacement (µm)
|  | 0 | 0 | 0
www.coremorrow.com | 微信服务号/Wechat | 12 | 7.7993 | 9.07135
|  | 24 | 16.71911 | 18.14442
|  | 36 | 26.51052 | 27.23171
|  | 48 | 36.75251 | 36.32367
|  | 60 | 47.10118 | 45.41259
测试环境/Test Condition |  | 72 | 57.2794 | 54.50401
型号/Model | P12.Z100S | 84 | 67.11084 | 63.59465
测试温度/Temperature | 20℃，31%RH | 96 | 76.44485 | 72.703
负载/Load | 空载Unloaded | 108 | 85.36346 | 81.7968
电压范围/Voltage | 0~120V | 120 | 93.72756 | 90.90046
|  | 108 | 87.88831 | 81.80205
|  | 96 | 81.00745 | 72.69922
|  | 84 | 73.38132 | 63.59779
免责声明:该数据为典型数据,仅供参考。不同批次的产品，性能数据会略有不同。 DISCLAIMER: The data here are typical, only for reference. Some variations will occur for different batch. |  | 72 | 65.08088 | 54.49982
|  | 60 | 56.11121 | 45.41001
|  | 48 | 46.46842 | 36.31657
|  | 36 | 36.16132 | 27.24585
|  | 24 | 25.19293 | 18.16967
|  | 12 | 13.56216 | 9.09386
若有疑问，请与我们联系。Any question, please contact us. info@coremorrow.com，+86-0451-86268790。 |  | 0 | 1.32219 | 0.03056
版权所有：哈尔滨芯明天科技有限公司 Copyright@Harbin Core Tomorrow Science and Technology Co.,Ltd.

## 谐频与负载Freq vs Load
谐振频率曲线/Resonant frequency Curve
|  | 负载Load[g] | 谐振频率Resonant frequency (Hz)
|  | 0 | 227
www.coremorrow.com | 微信服务号/Wechat | 50 | 154
|  | 100 | 123
|  | 300 | 79
|  | 500 | 63
|  | 800 | 50
测试环境/Test Condition
型号/Model | P12.Z100S
测试温度/Temperature | 20℃，31%RH
免责声明:该数据为典型数据,仅供参考。不同批次的产品，性能数据会略有不同。 DISCLAIMER: The data here are typical, only for reference. Some variations will occur for different batch.
若有疑问，请与我们联系。Any question, please contact us. info@coremorrow.com，+86-0451-86268790。
版权所有：哈尔滨芯明天科技有限公司 Copyright@Harbin Core Tomorrow Science and Technology Co.,Ltd.

## 线性度Linearity
线性度/Linearity
|  | 控制输入Control input（V） | 输出位移Displacement（μm） | 偏差位移Deviation（μm） | 线性度Linearity（%F.S.）
|  | 0 | 0 | 0 | 0
|  | 1 | 9.07135 | -0.0186 | -0.02046194
www.coremorrow.com | 微信服务号/Wechat | 2 | 18.14442 | -0.0356 | -0.03916372
|  | 3 | 27.23171 | -0.0384 | -0.04224401
|  | 4 | 36.32367 | -0.0366 | -0.04026382
|  | 5 | 45.41259 | -0.0376 | -0.04136393
|  | 6 | 54.50401 | -0.0362 | -0.03982378
测试环境/Test Condition |  | 7 | 63.59465 | -0.0356 | -0.03916372
型号/Model | P12.Z100S | 8 | 72.703 | -0.0174 | -0.01914182
测试温度/Temperature | 20℃，31%RH | 9 | 81.7968 | -0.0136 | -0.01496142
负载/Load | 空载Unloaded | 10 | 90.90046 | 0 | 0
电压范围/Voltage | 0~120V
免责声明:该数据为典型数据,仅供参考。不同批次的产品，性能数据会略有不同。 DISCLAIMER: The data here are typical, only for reference. Some variations will occur for different batch.
若有疑问，请与我们联系。Any question, please contact us. info@coremorrow.com，+86-0451-86268790。
版权所有：哈尔滨芯明天科技有限公司 Copyright@Harbin Core Tomorrow Science and Technology Co.,Ltd.