## 位移电压曲线Travel & Voltage
位移与电压曲线/Displacement vs Voltage Curve
|  | 电压Voltage (V) | 开环Open-loop | 闭环/Closed-loop
|  |  | 位移Displacement (µm) | 位移Displacement (µm)
|  | 0 | 0 | 0
www.coremorrow.com | 微信服务号/Wechat | 15 | 9.8 | 10.3153
|  | 30 | 20.98608 | 20.66088
|  | 45 | 32.90548 | 31.00666
|  | 60 | 45.17899 | 41.34716
|  | 75 | 57.02287 | 51.69128
测试环境/Test Condition |  | 90 | 68.1947 | 62.02537
型号/Model | N12.X100S | 105 | 78.79855 | 72.36556
测试温度/Temperature | 20℃，31%RH | 120 | 88.55376 | 82.70652
负载/Load | 空载Unloaded | 135 | 97.61405 | 93.04735
电压范围/Voltage | 0~150V | 150 | 105.89611 | 103.40296
|  | 135 | 99.55967 | 93.05637
|  | 120 | 92.09706 | 82.70892
|  | 105 | 83.77189 | 72.3679
免责声明:该数据为典型数据,仅供参考。不同批次的产品，性能数据会略有不同。 DISCLAIMER: The data here are typical, only for reference. Some variations will occur for different batch. |  | 90 | 74.65321 | 62.02668
|  | 75 | 64.73489 | 51.69243
|  | 60 | 53.78386 | 41.34501
|  | 45 | 42.06127 | 31.00344
|  | 30 | 29.39926 | 20.65865
|  | 15 | 15.64905 | 10.3138
若有疑问，请与我们联系。Any question, please contact us. info@coremorrow.com，+86-0451-86268790。 |  | 0 | 1.32984 | 0.00097
版权所有：哈尔滨芯明天科技有限公司 Copyright@Harbin Core Tomorrow Science and Technology Co.,Ltd.

## 谐频与负载Freq vs Load
谐振频率曲线/Resonant frequency Curve
|  | 负载Load[g] | X谐振频率Resonant frequency (Hz)
|  | 0 | 219
www.coremorrow.com | 微信服务号/Wechat | 50 | 153
|  | 100 | 124
|  | 200 | 96
|  | 400 | 71
|  | 700 | 55
测试环境/Test Condition
型号/Model | N12.X100S
测试温度/Temperature | 20℃，31%RH
免责声明:该数据为典型数据,仅供参考。不同批次的产品，性能数据会略有不同。 DISCLAIMER: The data here are typical, only for reference. Some variations will occur for different batch.
若有疑问，请与我们联系。Any question, please contact us. info@coremorrow.com，+86-0451-86268790。
版权所有：哈尔滨芯明天科技有限公司 Copyright@Harbin Core Tomorrow Science and Technology Co.,Ltd.

## 线性度Linearity
线性度/Linearity
|  | 控制输入Control input（V） | 输出位移Displacement（μm） | 偏差位移Deviation（μm） | 线性度Linearity（%F.S.）
|  | 0 | 0 | 0 | 0
|  | 1 | 10.3153 | -0.024996 | -0.02417339
www.coremorrow.com | 微信服务号/Wechat | 2 | 20.66088 | -0.019712 | -0.01906328
|  | 3 | 31.00666 | -0.014228 | -0.01375976
|  | 4 | 41.34716 | -0.014024 | -0.01356247
|  | 5 | 51.69128 | -0.0102 | -0.009864321
|  | 6 | 62.02537 | -0.016406 | -0.01586608
测试环境/Test Condition |  | 7 | 72.36556 | -0.016512 | -0.0159686
型号/Model | N12.X100S | 8 | 82.70652 | -0.015848 | -0.01532645
测试温度/Temperature | 20℃，31%RH | 9 | 93.04735 | -0.015314 | -0.01481002
负载/Load | 空载Unloaded | 10 | 103.40296 | 0 | 0
电压范围/Voltage | 0~150V
免责声明:该数据为典型数据,仅供参考。不同批次的产品，性能数据会略有不同。 DISCLAIMER: The data here are typical, only for reference. Some variations will occur for different batch.
若有疑问，请与我们联系。Any question, please contact us. info@coremorrow.com，+86-0451-86268790。
版权所有：哈尔滨芯明天科技有限公司 Copyright@Harbin Core Tomorrow Science and Technology Co.,Ltd.