## 位移电压曲线Travel & Voltage
位移与电压曲线/Displacement vs Voltage Curve
|  | 电压Voltage (V) | 开环Open-loop | 闭环/Closed-loop
|  |  | 位移Displacement (µm) | 位移Displacement (µm)
|  | 0 | 0 | 0
www.coremorrow.com | 微信服务号/Wechat | 15 | 26.21875 | 35.3424
|  | 30 | 56.3443 | 70.7744
|  | 45 | 89.9792 | 106.2665
|  | 60 | 126.6059 | 141.81595
|  | 75 | 163.46935 | 177.4122
测试环境/Test Condition |  | 90 | 202.05935 | 213.0283
型号/Model | P15.XYZ300 | 105 | 241.25345 | 248.645
测试温度/Temperature | 20℃，31%RH | 120 | 279.77535 | 284.2613
负载/Load | 500g | 135 | 319.66755 | 319.83905
电压范围/Voltage | 0~150V | 150 | 359.52645 | 355.36185
|  | 135 | 333.70215 | 319.9197
|  | 120 | 302.4368 | 284.4153
|  | 105 | 268.6854 | 248.8386
免责声明:该数据为典型数据,仅供参考。不同批次的产品，性能数据会略有不同。 DISCLAIMER: The data here are typical, only for reference. Some variations will occur for different batch. |  | 90 | 233.4725 | 213.26315
|  | 75 | 196.23005 | 177.67625
|  | 60 | 158.5354 | 142.09435
|  | 45 | 119.81535 | 106.54425
|  | 30 | 80.86045 | 71.0373
|  | 15 | 42.031 | 35.5541
若有疑问，请与我们联系。Any question, please contact us. info@coremorrow.com，+86-0451-86268790。 |  | 0 | 3.21315 | 0.0936
版权所有：哈尔滨芯明天科技有限公司 Copyright@Harbin Core Tomorrow Science and Technology Co.,Ltd.
165.5555
165.5555

## 线性度Linearity
线性度/Linearity
|  | 控制输入Control input（V） | 输出位移Displacement（μm） | 偏差位移Deviation（μm） | 线性度Linearity（%F.S.）
|  | 0 | 0 | 0 | 0
|  | 1 | 35.3424 | -0.193785 | -0.05453174
www.coremorrow.com | 微信服务号/Wechat | 2 | 70.7744 | -0.29797 | -0.08384974
|  | 3 | 106.2665 | -0.342055 | -0.09625541
|  | 4 | 141.81595 | -0.32879 | -0.09252259
|  | 5 | 177.4122 | -0.268725 | -0.0756201
|  | 6 | 213.0283 | -0.18881 | -0.05313176
测试环境/Test Condition |  | 7 | 248.645 | -0.108295 | -0.03047457
型号/Model | P15.XYZ300 | 8 | 284.2613 | -0.02818 | -0.007929945
测试温度/Temperature | 20℃，31%RH | 9 | 319.83905 | 0.013385 | 0.003766583
负载/Load | 500g | 10 | 355.36185 | 0 | 0
电压范围/Voltage | 0~150V
免责声明:该数据为典型数据,仅供参考。不同批次的产品，性能数据会略有不同。 DISCLAIMER: The data here are typical, only for reference. Some variations will occur for different batch.
若有疑问，请与我们联系。Any question, please contact us. info@coremorrow.com，+86-0451-86268790。
版权所有：哈尔滨芯明天科技有限公司 Copyright@Harbin Core Tomorrow Science and Technology Co.,Ltd.