## 位移电压曲线Travel & Voltage
位移与电压曲线/Displacement vs Voltage Curve
|  | 电压Voltage (V) | 开环Open-loop | 闭环/Closed-loop
|  |  | 位移Displacement (µm) | 位移Displacement (µm)
|  | 0 | 0 | 0
www.coremorrow.com | 微信服务号/Wechat | 12 | 21.606 | 25.97
|  | 24 | 47.18 | 51.565
|  | 36 | 74.525 | 77.107
|  | 48 | 103.532 | 102.552
|  | 60 | 132.433 | 128.186
测试环境/Test Condition |  | 72 | 160.616 | 153.6701
型号/Model | P18.XZ200S | 84 | 187.304 | 179.2461
测试温度/Temperature | 20℃，31%RH | 96 | 212.558 | 204.75201
负载/Load | 空载Unloaded | 108 | 235.812 | 230.18201
电压范围/Voltage | 0~120V | 120 | 258.33499 | 255.35899
|  | 108 | 243.686 | 230.57899
|  | 96 | 226.25999 | 204.89799
|  | 84 | 206.317 | 179.522
免责声明:该数据为典型数据,仅供参考。不同批次的产品，性能数据会略有不同。 DISCLAIMER: The data here are typical, only for reference. Some variations will occur for different batch. |  | 72 | 184.298 | 154.161
|  | 60 | 160.72301 | 128.664
|  | 48 | 134.386 | 103.074
|  | 36 | 106.355 | 77.378
|  | 24 | 75.486 | 51.88
|  | 12 | 42.847 | 25.97
若有疑问，请与我们联系。Any question, please contact us. info@coremorrow.com，+86-0451-86268790。 |  | 0 | 4.638 | -0.061
版权所有：哈尔滨芯明天科技有限公司 Copyright@Harbin Core Tomorrow Science and Technology Co.,Ltd.

## 谐频与负载Freq vs Load
谐振频率曲线/Resonant frequency Curve
|  | 负载Load[g] | Z谐振频率Resonant frequency (Hz) | Y谐振频率Resonant frequency (Hz)
|  | 0 | 321 | 200
www.coremorrow.com | 微信服务号/Wechat | 50 | 290 | 188
|  | 100 | 261 | 176
|  | 200 | 218 | 156
|  | 300 | 189 | 144
|  | 500 | 153 | 124
测试环境/Test Condition |  | 600 | 141 | 116
型号/Model | P18.XZ200S | 1000 | 112 | 96
测试温度/Temperature | 20℃，31%RH
免责声明:该数据为典型数据,仅供参考。不同批次的产品，性能数据会略有不同。 DISCLAIMER: The data here are typical, only for reference. Some variations will occur for different batch.
若有疑问，请与我们联系。Any question, please contact us. info@coremorrow.com，+86-0451-86268790。
版权所有：哈尔滨芯明天科技有限公司 Copyright@Harbin Core Tomorrow Science and Technology Co.,Ltd.

## 线性度Linearity
线性度/Linearity
|  | 控制输入Control input（V） | 输出位移Displacement（μm） | 偏差位移Deviation（μm） | 线性度Linearity（%F.S.）
|  | 0 | 0 | 0 | 0
|  | 1 | 25.97 | 0.434101 | 0.1699964
www.coremorrow.com | 微信服务号/Wechat | 2 | 51.565 | 0.493202 | 0.1931406
|  | 3 | 77.107 | 0.499303 | 0.1955298
|  | 4 | 102.552 | 0.408404 | 0.1599333
|  | 5 | 128.186 | 0.506505 | 0.1983502
|  | 6 | 153.6701 | 0.454706 | 0.1780654
测试环境/Test Condition |  | 7 | 179.2461 | 0.494807 | 0.1937692
型号/Model | P18.XZ200S | 8 | 204.75201 | 0.464818 | 0.1820253
测试温度/Temperature | 20℃，31%RH | 9 | 230.18201 | 0.358919 | 0.1405547
负载/Load | 空载Unloaded | 10 | 255.35899 | 0 | 0
电压范围/Voltage | 0~120V
免责声明:该数据为典型数据,仅供参考。不同批次的产品，性能数据会略有不同。 DISCLAIMER: The data here are typical, only for reference. Some variations will occur for different batch.
若有疑问，请与我们联系。Any question, please contact us. info@coremorrow.com，+86-0451-86268790。
版权所有：哈尔滨芯明天科技有限公司 Copyright@Harbin Core Tomorrow Science and Technology Co.,Ltd.