## 位移电压曲线Travel & Voltage
位移与电压曲线/Displacement vs Voltage Curve
|  | 电压Voltage (V) | 开环Open-loop | 闭环/Closed-loop
|  |  | 位移Displacement (µm) | 位移Displacement (µm)
|  | 0 | 0 | 0
www.coremorrow.com | 微信服务号/Wechat | 15 | 46.872 | 51.498
|  | 30 | 101.353 | 103.008
|  | 45 | 160.403 | 154.83
|  | 60 | 219.03799 | 206.84801
|  | 75 | 275.28699 | 257.509
测试环境/Test Condition |  | 90 | 329.71201 | 307.66699
型号/Model | P66.Z500S | 105 | 381.76501 | 358.38501
测试温度/Temperature | 20℃，31%RH | 120 | 430.42401 | 409.21701
负载/Load | 空载Unloaded | 135 | 476.21201 | 459.996
电压范围/Voltage | 0~150V | 150 | 519.19702 | 510.82001
|  | 135 | 486.69501 | 460.63699
|  | 120 | 448.97699 | 410.086
|  | 105 | 407.41501 | 359.51401
免责声明:该数据为典型数据,仅供参考。不同批次的产品，性能数据会略有不同。 DISCLAIMER: The data here are typical, only for reference. Some variations will occur for different batch. |  | 90 | 362.01801 | 308.927
|  | 75 | 312.60599 | 258.814
|  | 60 | 259.953 | 208.183
|  | 45 | 203.539 | 156.118
|  | 30 | 141.15401 | 104.122
|  | 15 | 74.107 | 52.398
若有疑问，请与我们联系。Any question, please contact us. info@coremorrow.com，+86-0451-86268790。 |  | 0 | 3.829 | 0.305
版权所有：哈尔滨芯明天科技有限公司 Copyright@Harbin Core Tomorrow Science and Technology Co.,Ltd.

## 线性度Linearity
线性度/Linearity
|  | 控制输入Control input（V） | 输出位移Displacement（μm） | 偏差位移Deviation（μm） | 线性度Linearity（%F.S.）
|  | 0 | 0 | 0 | 0
|  | 1 | 22.2302 | -0.075412 | -0.03380853
www.coremorrow.com | 微信服务号/Wechat | 2 | 44.49401 | -0.117214 | -0.05254911
|  | 3 | 66.76665 | -0.150186 | -0.06733104
|  | 4 | 89.05578 | -0.166668 | -0.07472021
|  | 5 | 111.36665 | -0.16141 | -0.07236296
|  | 6 | 133.6862 | -0.147472 | -0.0661143
测试环境/Test Condition |  | 7 | 156.01663 | -0.122654 | -0.05498796
型号/Model | P66.Z500S | 8 | 178.35855 | -0.086346 | -0.03871044
测试温度/Temperature | 20℃，31%RH | 9 | 200.70575 | -0.044758 | -0.0200658
负载/Load | 空载Unloaded | 10 | 223.05612 | 0 | 0
电压范围/Voltage | 0~150V
免责声明:该数据为典型数据,仅供参考。不同批次的产品，性能数据会略有不同。 DISCLAIMER: The data here are typical, only for reference. Some variations will occur for different batch.
若有疑问，请与我们联系。Any question, please contact us. info@coremorrow.com，+86-0451-86268790。
版权所有：哈尔滨芯明天科技有限公司 Copyright@Harbin Core Tomorrow Science and Technology Co.,Ltd.