## 位移电压曲线Travel & Voltage
位移与电压曲线/Displacement vs Voltage Curve
|  | 电压Voltage (V) | 开环Open-loop
位移Displacement (µm)
|  | 0 | 0
www.coremorrow.com | 微信服务号/Wechat | 10 | 0.885
|  | 20 | 1.953
|  | 30 | 3.189
|  | 40 | 4.455
|  | 50 | 5.783
测试环境/Test Condition |  | 60 | 7.11
型号/Model | P77.K154-B1 | 70 | 8.468
测试温度/Temperature | 20℃，31%RH | 80 | 9.765
负载/Load | 负载20kg | 90 | 11.001
电压范围/Voltage | 0~150V | 100 | 12.191
|  | 110 | 13.351
|  | 120 | 14.419
|  | 130 | 15.457
免责声明:该数据为典型数据,仅供参考。不同批次的产品，性能数据会略有不同。 DISCLAIMER: The data here are typical, only for reference. Some variations will occur for different batch. |  | 140 | 16.403
|  | 150 | 17.318
|  | 140 | 16.723
|  | 130 | 15.991
|  | 120 | 15.182
|  | 110 | 14.312
若有疑问，请与我们联系。Any question, please contact us. info@coremorrow.com，+86-0451-86268790。 |  | 100 | 13.412
|  | 90 | 12.405
版权所有：哈尔滨芯明天科技有限公司 Copyright@Harbin Core Tomorrow Science and Technology Co.,Ltd. |  | 80 | 11.352
|  | 70 | 10.238
|  | 60 | 9.079
|  | 50 | 7.782
|  | 40 | 6.424
|  | 30 | 5.035
|  | 20 | 3.555
|  | 10 | 1.922
|  | 0 | 0.274