## 位移电压曲线Travel & Voltage
位移与电压曲线/Displacement vs Voltage Curve
|  | 电压Voltage (V) | 开环Open-loop
位移Displacement (µm)
|  | 0 | 0
www.coremorrow.com | 微信服务号/Wechat | 10 | 0.778
|  | 20 | 1.754
|  | 30 | 2.868
|  | 40 | 4.043
|  | 50 | 5.249
测试环境/Test Condition |  | 60 | 6.454
型号/Model | P77-D2 | 70 | 7.721
测试温度/Temperature | 20℃，31%RH | 80 | 8.896
负载/Load | 5KG | 90 | 10.101
电压范围/Voltage | 0~150V | 100 | 11.246
|  | 110 | 12.329
|  | 120 | 13.352
|  | 130 | 14.389
免责声明:该数据为典型数据,仅供参考。不同批次的产品，性能数据会略有不同。 DISCLAIMER: The data here are typical, only for reference. Some variations will occur for different batch. |  | 140 | 15.32
|  | 150 | 16.22
|  | 140 | 15.656
|  | 130 | 14.954
|  | 120 | 14.206
|  | 110 | 13.367
若有疑问，请与我们联系。Any question, please contact us. info@coremorrow.com，+86-0451-86268790。 |  | 100 | 12.482
|  | 90 | 11.551
版权所有：哈尔滨芯明天科技有限公司 Copyright@Harbin Core Tomorrow Science and Technology Co.,Ltd. |  | 80 | 10.544
|  | 70 | 9.476
|  | 60 | 8.347
|  | 50 | 7.141
|  | 40 | 5.92
|  | 30 | 4.623
|  | 20 | 3.25
|  | 10 | 1.724
|  | 0 | 0.198