## 位移电压曲线Travel & Voltage
位移与电压曲线/Displacement vs Voltage Curve
|  | 电压Voltage (V) | 开环Open-loop | 闭环/Closed-loop
|  |  | 位移Displacement (µm) | 位移Displacement (µm)
|  | 0 | 0 | 0
www.coremorrow.com | 微信服务号/Wechat | 15 | 10.0312 | 10.63751
|  | 30 | 21.50261 | 21.41512
|  | 45 | 33.81704 | 32.17737
|  | 60 | 46.26546 | 42.94281
|  | 75 | 58.45695 | 53.72666
测试环境/Test Condition |  | 90 | 70.05563 | 64.51839
型号/Model | P78.Z100S-D1 | 105 | 80.94267 | 75.29198
测试温度/Temperature | 20℃，31%RH | 120 | 91.05262 | 86.08402
负载/Load | 空载Unloaded | 135 | 100.40904 | 96.9525
电压范围/Voltage | 0~150V | 150 | 109.09656 | 107.8466
|  | 135 | 102.60278 | 96.9731
|  | 120 | 94.9866 | 86.11825
|  | 105 | 86.48515 | 75.28335
免责声明:该数据为典型数据,仅供参考。不同批次的产品，性能数据会略有不同。 DISCLAIMER: The data here are typical, only for reference. Some variations will occur for different batch. |  | 90 | 77.13112 | 64.46758
|  | 75 | 66.93757 | 53.66596
|  | 60 | 55.81017 | 42.88416
|  | 45 | 43.75587 | 32.11578
|  | 30 | 30.68548 | 21.36797
|  | 15 | 16.57547 | 10.66013
若有疑问，请与我们联系。Any question, please contact us. info@coremorrow.com，+86-0451-86268790。 |  | 0 | 1.41546 | 0.00481
版权所有：哈尔滨芯明天科技有限公司 Copyright@Harbin Core Tomorrow Science and Technology Co.,Ltd.

## 谐频与负载Freq vs Load
谐振频率曲线/Resonant frequency Curve
|  | 负载Load[g] | Z谐振频率Resonant frequency (Hz)
|  | 0 | 397
www.coremorrow.com | 微信服务号/Wechat | 50 | 312
|  | 100 | 275
|  | 150 | 251
|  | 200 | 229
|  | 250 | 214
测试环境/Test Condition |  | 300 | 195
型号/Model | P78.Z100S-D1 | 350 | 186
测试温度/Temperature | 20℃，31%RH | 400 | 174
|  | 450 | 166
|  | 500 | 158
|  | 600 | 150
|  | 800 | 141
|  | 1000 | 135
免责声明:该数据为典型数据,仅供参考。不同批次的产品，性能数据会略有不同。 DISCLAIMER: The data here are typical, only for reference. Some variations will occur for different batch.
若有疑问，请与我们联系。Any question, please contact us. info@coremorrow.com，+86-0451-86268790。
版权所有：哈尔滨芯明天科技有限公司 Copyright@Harbin Core Tomorrow Science and Technology Co.,Ltd.

## 线性度Linearity
线性度/Linearity
|  | 控制输入Control input（V） | 输出位移Displacement（μm） | 偏差位移Deviation（μm） | 线性度Linearity（%F.S.）
|  | 0 | 0 | 0 | 0
|  | 1 | 10.63751 | -0.14715 | -0.1364438
www.coremorrow.com | 微信服务号/Wechat | 2 | 21.41512 | -0.1542 | -0.1429809
|  | 3 | 32.17737 | -0.17661 | -0.1637604
|  | 4 | 42.94281 | -0.19583 | -0.181582
|  | 5 | 53.72666 | -0.19664 | -0.1823331
|  | 6 | 64.51839 | -0.18957 | -0.1757774
测试环境/Test Condition |  | 7 | 75.29198 | -0.20064 | -0.186042
型号/Model | P78.Z100S-D1 | 8 | 86.08402 | -0.19326 | -0.179199
测试温度/Temperature | 20℃，31%RH | 9 | 96.9525 | -0.10944 | -0.1014775
负载/Load | 空载Unloaded | 10 | 107.8466 | 0 | 0
电压范围/Voltage | 0~150V
免责声明:该数据为典型数据,仅供参考。不同批次的产品，性能数据会略有不同。 DISCLAIMER: The data here are typical, only for reference. Some variations will occur for different batch.
若有疑问，请与我们联系。Any question, please contact us. info@coremorrow.com，+86-0451-86268790。
版权所有：哈尔滨芯明天科技有限公司 Copyright@Harbin Core Tomorrow Science and Technology Co.,Ltd.